## GBP
Material Composition Data Sheet
Contact Information
Contact name: Jason Gao
Email address: jgao@mccsemi.com
Manufacturer | Total mass of component specified in (g) | Package | Material name | Substance name | Content( %) | Substance mass (mg)
MCC | 1.548331 | GBP | Lead wire | Copper(Cu) | 100 | 612.56
|  |  | Dice | Silicon (Si) | 100 | 8.561
|  |  | Solder Preform | Lead(Pb) | 92.5 | 13.67
|  |  |  | Tin(Sn) | 5 | 0.74
|  |  |  | Siliver (Ag) | 2.5 | 0.37
|  |  | Molding Compound | SiO2 | 69 | 629.28
|  |  |  | Epoxy Resin | 20 | 182.4
|  |  |  | Phenol Resin | 10 | 91.2
|  |  |  | Antimony Trioxide | 1 | 9.12
|  |  | Plating | Tin(Sn) | 100 | 0.43
[5 empty] | Total mass (mg) | 1548.331
Lead in internal solder preform, RoHS exemption clause Annex 7a " Lead in high melting temperature type solders " applied.
Materials Disclosure Disclaimer: Even though all possible efforts have been made to provide you with the information, It is for guidance only and we
cannot guarantee to its accuracy or completeness.