## MB-35
Material Composition Data Sheet
Contact Information
Contact name: Jason Gao
Email address: jgao@mccsemi.com
Manufacturer | Total mass of component specified in (g) | Package | Material name | Substance name | Content( %) | Substance mass (mg)
MCC | 24.017 | MB-35 | Lead Frame | Copper(Cu) | 95.6 | 3884.4192
|  |  |  | Nickel(Ni) | 3.9 | 158.4648
|  |  |  | Silver (Ag) | 0.5 | 20.316
|  |  | Solder Preform | Lead(Pb) | 92.5 | 333
|  |  |  | Tin(Sn) | 5 | 18
|  |  |  | Silver (Ag) | 2.5 | 9
|  |  | Diode Dice | Silicon (Si) | 99.6 | 33.4656
|  |  |  | Nickel(Ni) | 0.4 | 0.1344
|  |  | Molding Compound | Epoxy Resin | 30 | 1636.56
|  |  |  | Bromine Epoxy | 3 | 163.656
|  |  |  | Sb2O3 | 3 | 163.656
|  |  |  | SiO2 | 64 | 3491.328
|  |  | Metal Case | Zincum(Zn) | 23.14 | 3259.9632
|  |  |  | Aluminium(Al) | 1 | 140.88
|  |  |  | Copper(Cu) | 1 | 140.88
|  |  |  | Manganese(Mg) | 74.86 | 10546.2768
|  |  | Plating Material | Nickel(Ni) | 100 | 17
[5 empty] | Total mass (mg) | 24017
Lead in internal solder preform, RoHS exemption clause Annex 7a " Lead in high melting temperature type solders " applied.
Materials Disclosure Disclaimer: Even though all possible efforts have been made to provide you with the information, It is for guidance only and we
cannot guarantee to its accuracy or completeness.