## MBS-1
Material Composition Data Sheet
Contact Information
Contact name: Jason Gao
Email address: jgao@mccsemi.com
Manufacturer | Total mass of component specified in (g) | Package | Material name | Substance name | Content( %) | Substance mass (mg)
MCC | 0.08495 | MBLS-1 | Lead Frame | Copper(Cu) | 99.9 | 40.959
|  |  |  | Iron（Fe） | 0.1 | 0.041
|  |  | Solder Preform | Lead(Pb) | 92.5 | 5.67025
|  |  |  | Tin(Sn) | 5 | 0.3065
|  |  |  | Silver (Ag) | 2.5 | 0.15325
|  |  | Diode Dice | Silicon (Si) | 95.45 | 3.09258
|  |  |  | Gold（Au） | 0.11 | 0.003564
|  |  |  | Nikel(Ni) | 0.47 | 0.015228
|  |  |  | SiO2 | 2.78 | 0.090072
|  |  |  | Lead(Pb) | 1.19 | 0.038556
|  |  | Molding Compound | Silica | 70 | 23.653
|  |  |  | Epoxy Reisn | 15 | 5.0685
|  |  |  | Phenol Epoxy | 14.5 | 4.89955
|  |  |  | Carbon Black | 0.5 | 0.16895
|  |  | Plating Material | Tin(Sn) | 100 | 0.79
[5 empty] | Total mass (mg) | 84.95
Lead in internal solder preform, RoHS exemption clause Annex 7a " Lead in high melting temperature type solders " applied.
Materials Disclosure Disclaimer: Even though all possible efforts have been made to provide you with the information, It is for guidance only and we
cannot guarantee to its accuracy or completeness.