## TO-220
Material Composition Data Sheet
Contact Information
Contact name: Jason Gao
Email address: jgao@mccsemi.com
Manufacturer | Total mass of component specified in (g) | Package | Material name | Substance name | Content( %) | Substance mass (mg)
MCC | 1.935771 | TO-220 | Lead Frame | Iron | 0.05%~0.15% | 1260.443
|  |  |  | Phosphorus | 0.015%~0.04%
|  |  |  | Copper | 99.8%
|  |  |  | Nickel | Surface Plating
|  |  |  | Silver | Surface Plating
|  |  | Wire | Al | 100% | 1.325
|  |  | Dice | Silicon (Si) | 100% | 2.703
|  |  | Soft Solder | Lead | 92.5% | 6.3
|  |  |  | Tin(sn) | 5%
|  |  |  | Silver | 2.5%
|  |  | Mold Compound | SiO2 | 40%~60% | 630
|  |  |  | Epoxy Resin | 25%~40%
|  |  |  | Phenol-Novalac Resin | 1~10%
|  |  |  | Antimony trioxide | 0.1%~1%
|  |  |  | Carbon Black | 0.1%~1%
|  |  | Lead Finish | Tin(sn) | 100% | 35
[5 empty] | Total mass (mg) | 1935.771
Lead in internal solder preform, RoHS exemption clause Annex 7a " Lead in high melting temperature type solders " applied.
Materials Disclosure Disclaimer: Even though all possible efforts have been made to provide you with the information, It is for guidance only and we
cannot guarantee to its accuracy or completeness.