## TO-220AC
Material Composition Data Sheet
Contact Information
Contact name: | JasonGao
Email address: | jgao@mccsemi.com
Manufacturer | Total mass of component specified in (g) | Package | Material name | Substance name | Content( %) | Substance mass (mg)
MCC | 2.24 | TO-220AC | Lead frame | Copper(Cu) | 99.9 | 1011.019968
|  |  |  | other | 0.1 | 1.012
|  |  | Solder Preform | Lead(Pb) | 92.5 | 20.72
|  |  |  | Tin(Sn) | 5 | 0.112
|  |  |  | Silver(Ag) | 2.5 | 0.56
|  |  | Dice | Silicon | 100 | 13.44
|  |  | Molding Compound | Epoxy Resin | 15 | 175.4256
|  |  |  | SiO2 | 73 | 853.73792
|  |  |  | other | 12 | 140.34048
|  |  | Plating | Tin(Sn) | 100 | 22.624
[5 empty] | Total mass (mg) | 2238.991968
Lead in internal solder preform, RoHS exemption clause Annex 7a " Lead in high melting temperature type solders " applied.
Materials Disclosure Disclaimer: Even though all possible efforts have been made to provide you with the information, It is for guidance only and we
cannot guarantee to its accuracy or completeness.